## Observation
MICROPLASTIC CHARACTERISTIC
|  | QUANTITY | DENSITY |  | TYPE |  |  |  |  | COLOUR
LOCATION | SAMPLE ID |  | No/m3 | No/m2 | FRAGMENT | FIBRE | PELLET | FILM | FOAM | WHITE | COLORED | TRANSPARENT | BLACK
Cape Coast | ST1 | 91 | 1.0111 | 0.075833 | 37 | 19 | 2 | 26 | 7 | 18 | 29 | 35 | 11
Cape Coast | ST2 | 164 | 1.8222 | 0.13667 | 56 | 35 | 9 | 45 | 19 | 22 | 57 | 62 | 26
Cape Coast | ST3 | 53 | 0.58889 | 0.044167 | 26 | 2 | 7 | 17 | 1 | 10 | 18 | 25 | 16
Sekondi | ST1 | 86 | 0.95556 | 0.071667 | 47 | 10 | 2 | 27 | 0 | 18 | 41 | 19 | 12
Sekondi | ST2 | 49 | 0.54444 | 0.040833 | 21 | 9 | 5 | 11 | 3 | 15 | 13 | 10 | 14
Sekondi | ST3 | 223 | 2.4778 | 0.18583 | 97 | 39 | 28 | 49 | 10 | 51 | 40 | 51 | 82
Tema | ST1 | 541 | 6.0111 | 0.45083 | 93 | 18 | 381 | 39 | 10 | 35 | 180 | 196 | 115
Tema | ST2 | 107 | 1.1889 | 0.089167 | 77 | 20 | 0 | 10 | 0 | 27 | 34 | 29 | 23
Tema | ST3 | 105 | 1.1667 | 0.0875 | 60 | 13 | 25 | 6 | 1 | 20 | 32 | 34 | 25
Denu | ST1 | 389 | 4.3222 | 0.32417 | 278 | 62 | 3 | 44 | 2 | 56 | 161 | 97 | 102
Denu | ST2 | 212 | 2.3556 | 0.17667 | 147 | 25 | 2 | 35 | 3 | 38 | 92 | 45 | 51
Denu | ST3 | 37 | 0.41111 | 0.030833 | 17 | 16 | 0 | 3 | 1 | 1 | 26 | 8 | 6

## MetaData
Name of scientist | Geolocation | Name of sampling area | Purpose of research | Type of research | Species studied (where applicable) | Type of data collected | Sampling start date (only month and year) | Sampling end date (only month and year) | Temporal extent | Equipment/instrument used | Edition of data | Data owner | Contact person for data
Francis Nuamah | 06°06′04″N 01°08′52″E; 05°40′N 00°00′W; 05°06′N 01°15′W; 04°55′00″N 01°46′00″W | Denu; Tema; Cape Coast; Sekondi | Assessment of different kinds of microplastics in the surface water, sediment, gills and guts of Sardinella maderensis and Illisha africana: a case study along the coast of Ghana. | Lab experiment | n/a | Physical and chemical parameter/variable | 01/2021 | 01/2021 | 1 | microscope (Optika), X40, ATR-FTIR (wavelength from 400-4000cm-1 at a resolution of 2cm) | 1 | CCM | CCM